## Hoja1
2014-07-23 | GRUPO | Al2O3 | P2O5 | Na2O | MgO | SiO2 | K2O | CaO | TiO2 | MnO | Fe2O3 | Rb | Sr | Pb | Sn | Zr | Nb | Cs | Ba | La | Ce | Pr | Nd | Sm | Eu | Gd | Tb | Dy | Ho | Er | Tm | Yb | Lu | Hf | Ta | Th | U | V | Cr | Co | Ni | Cu | Zn
MJ0313 | Sevilla | 138363.5 | -2001.452 | 8371.778 | 32931.09 | 607755.8 | 26052.12 | 217648.1 | 6810.729 | 588.3962 | 53231.36 | 113.6267 | 547.0622 | 2041.517 | 19.31965 | 184.2117 | 17.69129 | 6.488544 | 369.8471 | 38.88769 | 76.58759 | 9.020555 | 33.95917 | 6.583229 | 1.205149 | 5.975531 | 0.8880045 | 5.085524 | 0.7230894 | 2.473395 | 0.4820596 | 2.865943 | 0.4820596 | 4.720167 | 1.687209 | 11.08311 | 3.158108 | 83.29402 | 142.8639 | 0.4237282 | 9.363741 | -121.1661 | 105.9136
MJ0314 | Sevilla | 129135.7 | -3626.625 | 8558.453 | 30190.37 | 667437.9 | 28997.29 | 218863.7 | 7074.881 | 595.8019 | 54242.12 | 111.6564 | 534.849 | 811.2563 | 17.38487 | 202.6372 | 17.01095 | 6.073951 | 378.2879 | 37.38581 | 72.72576 | 8.583981 | 32.32148 | 6.357257 | 1.196564 | 5.725932 | 0.8664776 | 4.738529 | 0.7179386 | 2.430328 | 0.3829006 | 2.728816 | 0.4786257 | 4.874005 | 1.595419 | 11.2187 | 2.957313 | 74.49069 | 87.19447 | -0.6354169 | -3.078479 | -312.2668 | 109.7625
MJ0315 | Sevilla | 136246.5 | -3550.528 | 9738.472 | 35749.1 | 655275.1 | 19857.47 | 225435.3 | 7167.818 | 624.7743 | 54373.87 | 80.62693 | 545.0168 | 1849.181 | 11.29648 | 197.3265 | 17.95649 | 5.312226 | 383.1087 | 39.35224 | 76.73817 | 9.011852 | 33.63821 | 6.784727 | 1.259286 | 6.083014 | 0.8964412 | 5.131855 | 0.7555719 | 2.531489 | 0.5037146 | 2.8461 | 0.5037146 | 4.856325 | 1.679049 | 11.6842 | 3.345005 | 100.8906 | 220.4262 | -0.6733685 | 13.60394 | 1536.847 | 75.19062
MJ0316 | Sevilla | 125916.1 | -1940.344 | 8004.266 | 30694.2 | 665534.2 | 23381.6 | 244352.7 | 7187.515 | 807.9617 | 55759.16 | 88.98743 | 453.0272 | 1243.403 | 90.46343 | 182.8849 | 16.41393 | 5.413463 | 454.5939 | 35.83771 | 70.25009 | 8.177535 | 30.85894 | 6.469198 | 1.118285 | 5.643084 | 0.8129069 | 4.835524 | 0.774197 | 2.475859 | 0.4129051 | 2.697647 | 0.4129051 | 4.567125 | 1.634416 | 10.36807 | 3.151969 | 76.66514 | 104.4918 | 0.4631948 | 73.10413 | 188.8641 | 112.1318
MJ0317 | Sevilla | 130693.9 | -4161.432 | 5868.416 | 63569 | 678095 | 21147.15 | 195729.3 | 6954.499 | 777.8212 | 55829.41 | 59.99816 | 506.4574 | 1266.847 | 61.92662 | 169.8529 | 16.87957 | 3.684307 | 458.4915 | 37.95481 | 73.74156 | 8.763935 | 32.83143 | 6.3961 | 1.248952 | 5.843621 | 0.8061882 | 4.863855 | 0.7025355 | 2.306482 | 0.468357 | 2.686347 | 0.468357 | 4.323939 | 1.639249 | 11.03437 | 3.074251 | 75.59377 | 105.5092 | 1.552028 | 12.62622 | 67.90028 | 74.82543
MJ0318 | Sevilla | 110084.8 | -3532.712 | 8962.125 | 28597.82 | 650862.6 | 16117.99 | 224207.1 | 6950.698 | 921.7801 | 47971.07 | 83.36026 | 414.985 | 1283.553 | 76.35177 | 167.7518 | 13.86348 | 5.705019 | 438.2144 | 32.5119 | 64.73847 | 7.61989 | 28.82366 | 5.744575 | 1.102316 | 5.359325 | 0.8000678 | 4.609956 | 0.7086315 | 2.221084 | 0.472421 | 2.599347 | 0.472421 | 4.338671 | 1.417263 | 9.533366 | 2.697717 | 81.39891 | 98.47012 | 3.941495 | 7.377546 | 40.1029 | 72.00288
MJ0319 | Sevilla | 143557.4 | 16771.6 | 10248.91 | 34159.2 | 642546.4 | 16961.84 | 255409.1 | 6991.939 | 872.5668 | 56949.66 | 105.7563 | 528.7422 | 1354.349 | 11.75736 | 153.3758 | 17.14459 | 6.447924 | 484.6577 | 37.97593 | 74.4223 | 8.984127 | 32.67168 | 6.49845 | 1.286562 | 5.868392 | 0.8041012 | 4.756334 | 0.7236911 | 2.412304 | 0.4824607 | 2.631604 | 0.4824607 | 4.157203 | 1.688612 | 11.4561 | 3.365431 | 78.55182 | 131.498 | 1.769023 | 5.770098 | 53.14686 | 91.9896
MJ0320 | Sevilla | 119746.1 | 7034.911 | 8599.011 | 28923.79 | 704349 | 21012.24 | 234539.3 | 7255.512 | 889.256 | 51802.54 | 94.41803 | 428.7792 | 1291.625 | 39.8621 | 164.4659 | 16.99163 | 4.929592 | 488.8944 | 36.02018 | 71.56246 | 8.489854 | 32.26673 | 6.4476 | 1.212836 | 5.723909 | 0.8472737 | 4.753973 | 0.7674979 | 2.442934 | 0.4548136 | 2.657693 | 0.4548136 | 4.386851 | 1.676202 | 10.39269 | 3.166546 | 74.85623 | 162.8175 | 2.351307 | 17.44655 | 36.40762 | 73.56088
MJ0321 | Sevilla | 125473.3 | 1903.109 | 3225.576 | 30012.62 | 467230.6 | 19147.56 | 260733.2 | 6199.174 | 843.5504 | 51787.12 | 69.88767 | 482.7406 | 2735.745 | 21.94163 | 181.3427 | 13.74053 | 2.59131 | 474.7455 | 32.70583 | 63.05705 | 8.154846 | 29.92691 | 5.879498 | 1.183447 | 5.1663 | 0.6727748 | 4.271452 | 0.9276137 | 2.17358 | 0.4281294 | 2.628865 | 0.3567745 | 4.82495 | 1.070324 | 9.548424 | 2.925551 | 73.51355 | 60.1821 | 13.61728 | 34.03153 | 79.61705 | 66.35645
MJ0322 | Sevilla | 109729.1 | 1559.201 | 7099.734 | 25955.87 | 529880.8 | 11976.02 | 198220.8 | 6629.597 | 891.9453 | 43965.83 | 77.64717 | 394.2787 | 1875.397 | 23.96249 | 241.0249 | 13.90606 | 2.93868 | 389.5383 | 31.73089 | 62.43367 | 7.937885 | 29.02312 | 5.487744 | 1.134856 | 5.235361 | 0.6647015 | 4.56734 | 1.008131 | 2.296629 | 0.4652911 | 2.69379 | 0.3877425 | 6.130025 | 1.163228 | 9.596985 | 2.559101 | 68.31561 | 71.95501 | 14.62915 | 31.83452 | 66.12031 | 59.46139
MJ0323 | Sevilla | 118665.3 | 1706.129 | 8646.182 | 30787.65 | 508691.6 | 12854.85 | 217333.2 | 6522.088 | 707.5069 | 50699.63 | 84.57328 | 427.379 | 2169.473 | 75.59751 | 217.8086 | 14.09119 | 3.639538 | 349.9337 | 32.50966 | 64.46262 | 8.231074 | 31.28176 | 6.135346 | 1.219699 | 5.275088 | 0.6697454 | 4.526555 | 1.015781 | 2.115709 | 0.3906848 | 2.714231 | 0.3906848 | 5.43238 | 1.172054 | 9.748425 | 2.891068 | 77.91743 | 77.21445 | 12.4263 | 32.75675 | 68.76053 | 89.82802
MJ0324 | Sevilla | 134100.1 | 1519.674 | 4098.719 | 29502.83 | 509541.7 | 19606.02 | 232581.8 | 6343.828 | 806.2783 | 44804.07 | 72.10762 | 471.8339 | 3453.069 | 52.31363 | 183.8319 | 15.15112 | 2.842846 | 472.5168 | 36.40243 | 71.86994 | 9.21151 | 33.32062 | 6.270342 | 1.236094 | 5.806789 | 0.7430508 | 4.893229 | 1.133629 | 2.482698 | 0.4667883 | 2.877943 | 0.4001043 | 5.080689 | 1.266997 | 8.453737 | 3.067466 | 76.45341 | 100.9295 | 13.16472 | 72.17585 | 99.81549 | 101.634
MJ0330 | Sevilla | 131065.7 | 1688.419 | 6254.062 | 29765.78 | 494442.7 | 17542.99 | 239757 | 6267.679 | 655.5035 | 45767.58 | 98.08132 | 495.7935 | 1445.218 | 32.86145 | 197.265 | 14.99333 | 3.555244 | 419.2452 | 35.00595 | 68.36606 | 8.960331 | 32.42849 | 5.944545 | 1.288048 | 5.485785 | 0.7793229 | 4.608754 | 1.060745 | 2.533665 | 0.454605 | 2.72763 | 0.3788375 | 5.074993 | 1.21228 | 8.627486 | 3.092551 | 62.18367 | 71.78542 | 11.92844 | 31.37752 | 75.98633 | 112.4428
MJ0343 | Sevilla | 132425.9 | 1753.893 | 5850.237 | 32249.5 | 485216.6 | 12585.31 | 213647.3 | 6906.77 | 759.1941 | 52743.65 | 66.36024 | 470.5747 | 5213.767 | 50.62609 | 227.4665 | 15.40954 | 3.626922 | 455.0788 | 34.68536 | 67.12612 | 8.712496 | 31.31053 | 6.058685 | 1.252421 | 5.334054 | 0.6946203 | 4.552412 | 1.031406 | 2.398755 | 0.4420311 | 2.652186 | 0.3683592 | 5.629641 | 1.17875 | 10.91294 | 2.706313 | 98.06233 | 76.92708 | 13.6405 | 34.70182 | 80.10816 | 88.91139
MJ0325 | Sevilla | 116262.6 | 1884.152 | 4651.736 | 22330.83 | 470524.6 | 14437.43 | 267285.1 | 6088.501 | 804.3233 | 44565.02 | 59.88491 | 386.5236 | 3504.229 | 53.11318 | 219.1283 | 13.83301 | 2.287633 | 426.0169 | 32.23703 | 63.38375 | 8.217598 | 30.24698 | 5.485213 | 1.23309 | 5.322692 | 0.6838988 | 4.482145 | 1.015486 | 2.425561 | 0.4352083 | 2.61125 | 0.4352083 | 5.474318 | 1.015486 | 9.940488 | 2.738556 | 72.29265 | 65.21395 | 12.06284 | 27.05779 | 117.1292 | 61.71039
MJ0332 | Sevilla | 131630.3 | 2234.887 | 5243.793 | 27946.91 | 484039 | 18109.44 | 213056.4 | 6048.1 | 714.7801 | 51757.02 | 73.48877 | 483.6065 | 4186.625 | 59.26282 | 200.0687 | 13.45151 | 3.00487 | 423.382 | 33.26081 | 65.3466 | 8.569849 | 31.17695 | 5.782676 | 1.17927 | 5.336408 | 0.6317517 | 4.340933 | 0.9581568 | 2.334954 | 0.4422262 | 2.432244 | 0.3685218 | 5.145399 | 1.105566 | 10.32359 | 2.782716 | 87.23185 | 73.55088 | 12.9928 | 31.68812 | 84.21456 | 64.90568
MJ0337 | Sevilla | 114602.6 | 1615.493 | 6159.616 | 27417.53 | 468389.2 | 17882.58 | 253724.2 | 6234.143 | 699.0551 | 45111.41 | 64.13885 | 424.6975 | 4157.221 | 34.30989 | 212.9794 | 13.62645 | 2.190659 | 396.8422 | 31.29452 | 61.59291 | 8.097424 | 29.26963 | 5.458784 | 1.186607 | 4.953585 | 0.678061 | 4.200861 | 0.9492854 | 2.227656 | 0.3955356 | 2.452321 | 0.3955356 | 5.373313 | 1.1075 | 9.565763 | 2.583089 | 67.86386 | 51.24184 | 13.06815 | 28.17574 | 88.33152 | 63.42242
MJ0350 | Sevilla | 128154.8 | 4003.182 | 3085.381 | 29028.2 | 457352.8 | 17189.75 | 248005.6 | 6364.284 | 515.9654 | 49606.89 | 76.40057 | 505.3648 | 2722.676 | 87.00464 | 189.8371 | 15.20403 | 3.019402 | 350.0897 | 33.65476 | 65.51718 | 8.451824 | 31.32909 | 5.35948 | 1.235718 | 5.334035 | 0.6853563 | 4.56188 | 1.01765 | 2.366764 | 0.4361358 | 2.544126 | 0.4361358 | 4.800237 | 1.163029 | 10.18142 | 3.041083 | 75.22702 | 69.40404 | 12.33032 | 27.95802 | 56.52446 | 65.94919
MJ0354 | Sevilla | 129413 | 2533.967 | 6441.892 | 26215.76 | 502090.1 | 19898.36 | 196001.1 | 7039.491 | 843.4886 | 49168.1 | 103.5329 | 467.9099 | 465.6339 | 38.78551 | 229.1652 | 15.35132 | 3.857153 | 457.9158 | 36.00975 | 69.27227 | 9.124086 | 33.61699 | 6.3421 | 1.341855 | 5.597074 | 0.7869524 | 4.909581 | 1.129983 | 2.548112 | 0.4943675 | 2.824957 | 0.4237436 | 5.863119 | 1.200607 | 10.74612 | 3.02674 | 73.70699 | 67.95187 | 14.01578 | 34.97783 | 83.29545 | 109.9295
MJ0356 | Sevilla | 155704.9 | 2633.347 | 3985.238 | 31917.37 | 474287.6 | 23935.51 | 190513.1 | 6967.099 | 1072.961 | 57015.05 | 92.19026 | 514.5269 | 383.2605 | 19.73531 | 170.6931 | 15.19731 | 3.894603 | 442.8608 | 37.19825 | 72.90881 | 9.479707 | 33.60647 | 6.58929 | 1.394155 | 5.887019 | 0.7547305 | 4.888398 | 1.100649 | 2.582856 | 0.4402595 | 2.78831 | 0.4402595 | 4.56873 | 1.247402 | 11.01708 | 2.470844 | 90.85331 | 77.08172 | 16.10775 | 33.7122 | 42.5955 | 72.43991
TAL001 | Talavera | 154329.6 | 1896.702 | 5325.254 | 46011.48 | 483392.4 | 21810.98 | 182268.3 | 6439.656 | 611.0673 | 47142.81 | 158.6902 | 328.8176 | 6113.428 | 24.72558 | 227.6606 | 16.83707 | 6.069826 | 452.9385 | 40.34321 | 83.05878 | 10.66762 | 38.95625 | 7.391742 | 1.279585 | 6.955377 | 0.9139892 | 5.765486 | 1.279585 | 2.940202 | 0.4976163 | 3.198962 | 0.4976163 | 6.102842 | 1.848289 | 16.04602 | 4.715024 | 67.82101 | 45.82321 | 33.57519 | 18.7275 | 48.04218 | 65.70904
TAL002 | Talavera | 177495.2 | 3895.818 | 14010.6 | 51073.96 | 472317.9 | 9075.171 | 165806.5 | 6670.632 | 673.1061 | 55281.88 | 149.2205 | 327.5416 | 7340.999 | 102.3967 | 182.8743 | 17.53426 | 6.853791 | 445.8871 | 42.74324 | 84.58897 | 11.06823 | 39.66355 | 7.539335 | 1.365231 | 7.030345 | 0.9238405 | 5.550122 | 1.221522 | 2.845429 | 0.5029798 | 3.161587 | 0.4311256 | 5.084028 | 1.868211 | 16.14657 | 5.059126 | 77.11119 | 53.79736 | 26.84694 | 24.53243 | 47.0814 | 70.32417
TAL003 | Talavera | 151482.4 | 2818.135 | 10837.1 | 44516.05 | 518400 | 20346.13 | 184391.2 | 6720.146 | 678.6472 | 47585.52 | 149.7801 | 310.1334 | 4936.832 | 149.5409 | 264.9965 | 16.83741 | 6.290782 | 440.4271 | 43.30251 | 87.64884 | 11.35475 | 39.35554 | 7.587742 | 1.239922 | 7.13351 | 0.9143124 | 6.115734 | 1.351151 | 3.066401 | 0.5689055 | 3.593087 | 0.4977923 | 6.939548 | 1.920056 | 17.40358 | 5.037184 | 62.71742 | 44.01304 | 28.16082 | 29.74613 | 81.0353 | 73.46041
TAL008 | Talavera | 149557.4 | 1852.713 | 7065.71 | 54142.28 | 480191.7 | 22572.83 | 219593.6 | 6509.906 | 641.3142 | 49267.27 | 105.7066 | 433.7214 | 919.0067 | 255.4194 | 216.278 | 16.4292 | 3.605861 | 408.7401 | 38.51178 | 78.44749 | 10.17897 | 37.34423 | 7.061015 | 1.277076 | 6.4995 | 0.8789286 | 5.713036 | 1.171905 | 2.7071 | 0.5127083 | 3.238158 | 0.4394643 | 5.732143 | 1.684613 | 15.39622 | 4.654049 | 77.00561 | 49.21503 | 33.04771 | 22.58418 | 29.35552 | 64.9819
TAL014 | Talavera | 173773.1 | 2225.659 | 1913.163 | 49283.23 | 481351.4 | 30737.59 | 187942.2 | 6774.184 | 687.6491 | 56790.2 | 170.2025 | 327.5799 | 1871.901 | 233.7357 | 187.5315 | 17.19198 | 7.284975 | 451.8348 | 41.01669 | 82.98536 | 10.61692 | 39.07839 | 7.578368 | 1.260505 | 6.763814 | 0.9294897 | 5.638904 | 1.156698 | 2.926447 | 0.5060555 | 3.19614 | 0.4337618 | 5.098972 | 1.807341 | 16.1508 | 5.196105 | 77.2225 | 56.49197 | 17.00346 | 25.22872 | 27.68875 | 74.51766
TAL015 | Talavera | 159527.2 | 2600.071 | 4028.297 | 44548.09 | 481361.9 | 36462.4 | 189693.4 | 6429.506 | 644.6464 | 51036.49 | 145.2031 | 300.0705 | 806.6958 | 30.24379 | 201.7402 | 16.15994 | 5.75045 | 450.7485 | 40.33006 | 83.18483 | 10.75146 | 39.19498 | 7.425232 | 1.330036 | 6.621882 | 0.9153778 | 5.797393 | 1.220504 | 2.752236 | 0.5339704 | 3.211852 | 0.4576889 | 5.453942 | 1.678193 | 16.26709 | 5.244352 | 68.55872 | 53.71768 | 14.09682 | 37.74259 | 36.54275 | 148.1872
MJ0104 | Barcelona | 147332.8 | 1739.067 | 948.2661 | 19053.92 | 528029.3 | 38506.86 | 186748.8 | 6959.819 | 673.8093 | 55743.11 | 205.0638 | 188.3246 | 3510.678 | 34.48074 | 177.2475 | 15.61688 | 9.622028 | 1260.789 | 38.85156 | 76.63285 | 9.973894 | 35.4121 | 6.577298 | 1.369427 | 6.235878 | 0.8432789 | 5.270493 | 1.124372 | 2.597299 | 0.4919127 | 3.106817 | 0.4216394 | 4.549089 | 1.616285 | 13.91541 | 3.440461 | 98.03117 | 60.58268 | 16.94991 | 34.26592 | 44.24714 | 97.8938
MJ0107 | Barcelona | 162310.4 | 2007.76 | 10901.46 | 19554.1 | 526881.5 | 21329.53 | 169423.6 | 7321.614 | 622.537 | 56880.08 | 205.8076 | 193.6228 | 7111.284 | 84.95253 | 194.9732 | 16.82538 | 14.54985 | 562.2137 | 42.09117 | 83.08592 | 10.76665 | 44.12956 | 7.273535 | 1.428667 | 6.647062 | 0.8797582 | 5.865055 | 1.173011 | 2.967718 | 0.5131923 | 3.241215 | 0.5131923 | 5.31255 | 1.906143 | 15.11296 | 3.742027 | 112.0498 | 71.0616 | 16.97933 | 35.57299 | 67.98132 | 99.00387
MJ0110 | Barcelona | 153947.8 | 1657.664 | 4862.38 | 20390.21 | 521920.8 | 32999.01 | 166905.5 | 7426.789 | 687.8939 | 61334.88 | 204.0439 | 177.7843 | 6828.372 | 112.2822 | 179.7357 | 15.36945 | 12.49549 | 495.0514 | 40.61248 | 77.88701 | 10.17566 | 37.02438 | 6.689704 | 1.4069 | 6.127969 | 0.8044715 | 5.27032 | 1.155139 | 2.795435 | 0.5053731 | 3.115834 | 0.433177 | 4.743323 | 1.660512 | 14.22287 | 3.609808 | 117.6294 | 72.30874 | 17.76026 | 35.63497 | 42.11918 | 95.79491
MJ0115 | Barcelona | 154446 | 1878.618 | 869.8216 | 23928.18 | 552882.7 | 39690.64 | 141549 | 7265.442 | 636.5039 | 59638.72 | 221.6883 | 183.9691 | 4020.59 | 36.84392 | 223.3043 | 16.50988 | 12.82034 | 510.3435 | 42.68482 | 83.23151 | 10.74939 | 40.37585 | 7.260427 | 1.417918 | 6.667231 | 0.8558148 | 5.9139 | 1.152058 | 2.906259 | 0.5376272 | 3.39554 | 0.4608233 | 5.788119 | 1.612882 | 14.97462 | 3.920199 | 96.71336 | 68.07168 | 18.43293 | 36.53243 | 44.71626 | 96.74011
MJ0116 | Barcelona | 161906.8 | 2936.771 | 862.2164 | 23297.91 | 523532.7 | 43164.77 | 160955.3 | 7424.842 | 656.7926 | 60698.41 | 234.2114 | 205.1208 | 2329.174 | 63.36853 | 164.6411 | 16.15059 | 12.52128 | 549.1511 | 41.04627 | 79.64413 | 10.32515 | 37.57557 | 6.787983 | 1.405028 | 6.373446 | 0.8288484 | 5.399027 | 1.128155 | 2.623766 | 0.4834949 | 3.138476 | 0.4029124 | 4.360019 | 1.531067 | 14.56572 | 3.693364 | 107.1841 | 68.07718 | 19.3398 | 35.44057 | 47.96728 | 99.69188
MJ0142 | Manises | 151241.5 | 907.9151 | 172.4285 | 30080.3 | 485807.2 | 30448.04 | 237909.5 | 6452.486 | 695.5375 | 52610.51 | 126.9363 | 387.2871 | 3285.813 | 43.22574 | 183.116 | 15.80848 | 5.475502 | 397.4942 | 41.34824 | 78.08885 | 10.3501 | 37.95673 | 7.058091 | 1.445677 | 6.321915 | 0.8457211 | 5.356233 | 1.127628 | 2.542801 | 0.4933373 | 3.115814 | 0.4228605 | 4.902731 | 1.550489 | 13.09689 | 3.670664 | 96.11336 | 64.41336 | 14.20811 | 33.35441 | 78.63869 | 56.51914
MJ0144 | Manises | 155306.8 | 1085.688 | 345.912 | 31409.99 | 480080.9 | 31775.82 | 266436.7 | 6623.684 | 645.8705 | 54097.04 | 132.0035 | 372.1299 | 2666.365 | 35.47751 | 167.6504 | 15.44238 | 6.099031 | 388.882 | 38.21109 | 70.60894 | 9.423071 | 33.98504 | 6.480119 | 1.29743 | 5.826843 | 0.8649535 | 4.732389 | 1.081192 | 2.378622 | 0.4324768 | 2.883178 | 0.3603973 | 4.393415 | 1.513669 | 12.52511 | 3.303642 | 92.1495 | 72.11619 | 15.05853 | 40.77732 | 87.05945 | 64.50501
MJ0145 | Manises | 154597.2 | 1209.004 | 0 | 25262.36 | 535770.2 | 33618.87 | 234982.3 | 6792.872 | 666.0292 | 54518.02 | 137.1075 | 289.7374 | 2790.289 | 43.1348 | 197.5701 | 15.98023 | 5.439445 | 368.1475 | 39.1282 | 74.48085 | 9.823303 | 35.48642 | 6.625105 | 1.306649 | 6.067238 | 0.9223406 | 5.491637 | 1.306649 | 2.861621 | 0.538032 | 3.398097 | 0.4611703 | 4.90451 | 1.614096 | 13.03999 | 3.602893 | 96.4716 | 69.81002 | 16.43544 | 52.9554 | 86.92058 | 64.01565
MJ0148 | Manises | 149360.4 | 1080.236 | 881.47 | 31008.06 | 493806.1 | 27315.06 | 259225.1 | 6576.583 | 659.967 | 55912.29 | 106.4588 | 364.6187 | 4703.365 | 99.96482 | 170.4432 | 15.37438 | 3.509547 | 415.5128 | 38.29637 | 72.56133 | 9.605075 | 34.52259 | 6.602513 | 1.280677 | 5.861559 | 0.8127371 | 4.946062 | 1.04055 | 2.370483 | 0.4802538 | 2.864672 | 0.4002115 | 4.421384 | 1.440761 | 12.42738 | 3.168341 | 101.9367 | 74.15485 | 22.23054 | 42.07314 | 271.0302 | 62.5578
MJ0149 | Manises | 136657.3 | 1242.908 | 0 | 26305.41 | 476665.2 | 29319.2 | 279970.3 | 6519.141 | 652.2311 | 50076.77 | 100.0408 | 375.2091 | 3713.897 | 586.9758 | 176.4516 | 14.6697 | 3.564101 | 366.06 | 37.61452 | 71.55418 | 9.33228 | 33.77021 | 6.302934 | 1.270429 | 5.97013 | 0.8277912 | 4.906486 | 1.046236 | 2.466128 | 0.4483869 | 2.831917 | 0.3736557 | 4.626214 | 1.419892 | 12.14065 | 3.503023 | 83.62001 | 63.40819 | 24.24531 | 49.6011 | 117.1654 | 58.58517